## Sheet1
Stainless Steels A 959 S30601
Data Table for:Grades - Stainless Steels - A 959 S30601
ITEM | Standard Number | Descriptions
1 | A 959 (2011) | Standard Guide for Specifying Harmonized Standard Grade Compositions for Wrought Stainless Steels
Elements | Min.（≥） | Max.（≤）
C |  | 0.015
Si | 5 | 5.6
Mn | 0.5 | 0.8
P |  | 0.03
S |  | 0.013
Cr | 17 | 18
Ni | 17 | 18
Mo |  | 0.2
Cu |  | 0.35
N |  | 0.05