## Sheet1
Stainless Steels Z 3 CND 17-11-02
Data Table for:Grades - Stainless Steels - Z 3 CND 17-11-02
ITEM | Standard Number | Descriptions
1 | NF A 35-573 | Stainless steels for general purposes. Plates, wide strips and strips
2 | NF A 35-574 | Iron and steel. Stainless steel for general purposes. Semi- finished products, bars and wire rod
3 | NF A 36-209 | Iron and steel. Austenitic and austenic-ferritic stainless steels plates for boilers and pressure vessels
4 | NF A 49-244 | Steel tubes - Welded austenitic stainless and austenitic ferritic steel rolled tubes for pressure service - Dimensions, technical conditions for delivery
5 | NF E 29-043 | Non alloy and alloy steel bolting for pressure equipement - Specifications
Elements | Min.（≥） | Max.（≤）
C |  | 0.03
Si |  | 1
Mn |  | 2
P |  | 0.035
S |  | 0.03
Ni | 12 | 15
Cr | 16 | 18
Mo | 2 | 3