## Sheet1
Stainless Steels TS 60
Data Table for:Grades - Stainless Steels - TS 60
ITEM | Standard Number | Descriptions
1 | ISO 2604-2 | Steel products for pressure purposes - Quality requirements - Part 2: Wrought seamless tubes
Elements | Min.（≥） | Max.（≤）
C |  | 0.07
Si |  | 2
Mn |  | 2
P |  | 0.035
S |  | 0.03
Ni | 12 | 15
Cr | 16 | 18
Mo | 2 | 3
Cu |  | 0.25