## Sheet1
Stainless Steels SA-213 S30815
Data Table for:Grades - Stainless Steels - SA-213 S30815
ITEM | Standard Number | Descriptions
1 | SA-213/SA-213M | Specification for Seamless Ferritic and Austenitic Alloy-Steel Boiler, Superheater, and Heat-Exchanger Tubes
Elements | Min.（≥） | Max.（≤）
C | 0.05 | 0.1
Si | 1.4 | 2
Mn |  | 0.8
P |  | 0.04
S |  | 0.03
Cr | 20 | 22
Ni | 10 | 12
N | 0.14 | 0.2
Ce | 0.03 | 0.08