## Sheet1
Stainless Steels 309S
Data Table for:Grades - Stainless Steels - 309S
ITEM | Standard Number | Descriptions
1 | SAE J 405 (1998) | Chemical compositions of SAE wrought stainless steels
2 | SAE J 467 (1968) | Special Purpose Alloys ("Superalloys")
Elements | Min.（≥） | Max.（≤）
C |  | 0.08
Si |  | 1
Mn |  | 2
P |  | 0.045
S |  | 0.03
Cr | 22 | 24
Ni | 12 | 15