## Sheet1
Stainless Steels SA-213 TP309H
Data Table for:Grades - Stainless Steels - SA-213 TP309H
ITEM | Standard Number | Descriptions
1 | SA-213/SA-213M | Specification for Seamless Ferritic and Austenitic Alloy-Steel Boiler, Superheater, and Heat-Exchanger Tubes
Elements | Min.（≥） | Max.（≤）
C |  | 0.08
Si |  | 0.75
Mn |  | 2
P |  | 0.045
S |  | 0.03
Cr | 22 | 24
Ni | 12 | 15