## Sheet1
Stainless Steels A 554 MT 309S -Cb
Data Table for:Grades - Stainless Steels - A 554 MT 309S -Cb
ITEM | Standard Number | Descriptions
1 | A 554 (2011) | Welded Stainless Steel Mechanical Tubing
Elements | Min.（≥） | Max.（≤）
C |  | 0.08
Si |  | 1
Mn |  | 2
P |  | 0.04
S |  | 0.03
Cr | 22 | 24
Ni | 12 | 16
Nb+Ta |  | 1