## Sheet1
Stainless Steels 0Cr18Ni13Si4
Data Table for:Grades - Stainless Steels - 0Cr18Ni13Si4
ITEM | Standard Number | Descriptions
1 | GB 13296 (2007) | Seamless stainless steel tubes for boiler and heat exchanger
2 | GB 4238 (1992) | Heat-resisting steel sheets and plates
3 | GB/T 1220 (1992) | Stainless steel bars
4 | GB/T 1221 (1992) | Heat-resisting steel bars
5 | GB/T 3280 (1992) | Cold rolled stainless steel sheets and plates
6 | GB/T 4237 (1992) | Hot rolled stainless steel sheets and plates
7 | GB/T 4239 (1991) | Cold rolled stainless steel and heat resisting steel strips
Elements | Min.（≥） | Max.（≤）
C |  | 0.08
Si | 3 | 5
Mn |  | 2
P |  | 0.035
S |  | 0.03
Ni | 11.5 | 15
Cr | 15 | 20