## Sheet1
Stainless Steels A 213 TP309HCb
Data Table for:Grades - Stainless Steels - A 213 TP309HCb
ITEM | Standard Number | Descriptions
1 | A 213/A 213M (2011) | Seamless Ferritic and Austenitic Alloy-Steel Boiler, Superheater, and Heat-Exchanger Tubes
Elements | Min.（≥） | Max.（≤）
C | 0.04 | 0.1
Si |  | 0.75
Mn |  | 2
P |  | 0.045
S |  | 0.03
Cr | 22 | 24
Ni | 12 | 16
Nb |  | 1.1