## Sheet1
Structural Steel G10250
Data Table for:Grades - Structural Steel - G10250
ITEM | Standard Number | Descriptions
1 | ASTM A29/29M(1999) | General use carbon steel rod
Elements | Min.（≥） | Max.（≤）
C | 0.22 | 0.28
Mn | 0.3 | 0.6
P |  | 0.04
S |  | 0.05