## Sheet1
Structural Steel U20082
Data Table for:Grades - Structural Steel - U20082
ITEM | Standard Number | Descriptions
1 | GB/T 699-1999 | This standard specifies the alloy steel, low alloy steel, alloy steel chemical composition relative to the provisions of the finished steel smelting chemical composition boundary limit allowable deviation, and gives the definition of related terms.
2 | GB 13237-1991
3 | GB/T 13793-1992
4 | GB 3206-1982
5 | GB/T 711-2008
6 | GB 3275-1991
7 | GB 699-1988
8 | GB 710-1991
9 | GB 711-1988
Elements | Min.（≥） | Max.（≤）
C | 0.05 | 0.11
Si |  | 0.03
Mn | 0.25 | 0.5
P |  | 0.035
S |  | 0.035
Cr |  | 0.1
Ni |  | 0.3
Cu |  | 0.25