## Sheet1
Structural Steel 32CrMo12
Data Table for:Grades - Structural Steel - 32CrMo12
ITEM | Standard Number | Descriptions
1 | DIN17211 (1987) | Nitriding steel
Elements | Min.（≥） | Max.（≤）
C | 0.28 | 0.35
Si |  | 0.4
Mn | 0.4 | 0.7
P |  | 0.035
S |  | 0.035
Cr | 2.8 | 3.3
Mo | 0.3 | 0.5
Ni |  | 0.6