## Sheet1
Superalloys GH1013
Data Table for:Grades - Superalloys - GH1013
ITEM | Standard Number | Descriptions
Elements | Min.（≥） | Max.（≤）
C |  | 0.06
Cr |  | 20
Mo |  | 1.5
Ni |  | 25
Nb |  | 0.8
Ti |  | 0.8
B |  | 0.01
Fe |  | Remainder
Mn |  | 1.9
Ce |  | 0.05