## Sheet1
Superalloys GH1014
Data Table for:Grades - Superalloys - GH1014
ITEM | Standard Number | Descriptions
Elements | Min.（≥） | Max.（≤）
C |  | 0.08
Cr | 19 | 22
Mo | 1.5 | 2.5
Ni | 28 | 34
W | 7.5 | 9.5
Nb | 0.8 | 1.3
B |  | 0.01
Fe |  | Remainder
Mn |  | 1.5
Si |  | 0.6
Ce |  | 0.05
N | 0.15 | 0.25