## Sheet1
Superalloys GH1138
Data Table for:Grades - Superalloys - GH1138
ITEM | Standard Number | Descriptions
Elements | Min.（≥） | Max.（≤）
C |  | 0.1
Cr | 18 | 22
Mo | 2 | 2.6
Ni | 35 | 40
W | 4.5 | 5.2
Al |  | 0.5
Nb | 1 | 1.7
B |  | 0.008
Fe |  | Remainder
Mn | 1 | 2
Si |  | 0.8
Ce |  | 0.05
N | 0.1 | 0.25
Zr |  | 0.05