## Sheet1
Superalloys GH1167
Data Table for:Grades - Superalloys - GH1167
ITEM | Standard Number | Descriptions
Elements | Min.（≥） | Max.（≤）
C |  | 0.08
Cr | 13 | 16
Mo | 1.5 | 2.5
Ni | 36 | 40
W | 5 | 6.5
Al | 1.4 | 2
Ti | 2.6 | 3.4
B |  | 0.01
Fe |  | Remainder
Mn |  | 0.5
Si |  | 0.5
Ce |  | 0.02
Zr |  | 0.05