## Sheet1
Superalloys GH2901
Data Table for:Grades - Superalloys - GH2901
ITEM | Standard Number | Descriptions
Elements | Min.（≥） | Max.（≤）
C | 0.02 | 0.06
Cr | 11 | 14
Mo | 5 | 6.5
Ni | 40 | 45
Al |  | 0.3
Ti | 2.8 | 3.1
B | 0.001 | 0.02
Mn |  | 0.4
Fe |  | Remainder