## Sheet1
Superalloys GH4141
Data Table for:Grades - Superalloys - GH4141
ITEM | Standard Number | Descriptions
Elements | Min.（≥） | Max.（≤）
C | 0.06 | 0.12
Cr | 18 | 20
Mo | 9 | 10.5
Ni |  | Remainder
Co | 10 | 12
Al | 1.4 | 2
Nb | 2.5 | 3.9
Ti | 2.9 | 3.5
B | 0.003 | 0.01
Fe |  | 0.5