## Sheet1
Superalloys GH4145
Data Table for:Grades - Superalloys - GH4145
ITEM | Standard Number | Descriptions
Elements | Min.（≥） | Max.（≤）
C |  | 0.08
Cr | 14 | 17
Ni |  | Remainder
Co |  | 1
Al | 0.4 | 1
Nb+Ta | 0.7 | 1.2
Ti | 2.25 | 2.75
Fe | 5 | 7