## Sheet1
Superalloys GH4146
Data Table for:Grades - Superalloys - GH4146
ITEM | Standard Number | Descriptions
Elements | Min.（≥） | Max.（≤）
C |  | 0.15
Cr | 13 | 20
Mo | 3.5 | 5
Ni |  | Remainder
Co | 13 | 20
Al | 2.5 | 3.25
Ti | 2.5 | 3.25
B |  | 0.01
Fe |  | 4