## Sheet1
Superalloys GH4302
Data Table for:Grades - Superalloys - GH4302
ITEM | Standard Number | Descriptions
Elements | Min.（≥） | Max.（≤）
C |  | 0.08
Cr | 12 | 16
Mo | 1.5 | 2.5
Ni | 38 | 42
W | 3.5 | 4.5
Al | 1.8 | 2.3
Ti | 2.3 | 2.8
B |  | 0.01
Mn |  | 0.6
Ce |  | 0.02
Zr |  | 0.05