## Sheet1
Superalloys GH4710
Data Table for:Grades - Superalloys - GH4710
ITEM | Standard Number | Descriptions
Elements | Min.（≥） | Max.（≤）
C | 0.05 | 0.1
Cr | 16.5 | 19.5
Mo | 2.5 | 3.5
Ni |  | Remainder
Co | 13.5 | 16.5
W | 1 | 2
Al | 2 | 3
Ti | 4.5 | 5.5
B | 0.01 | 0.03
Fe |  | 1
Zr |  | 0.05