## Sheet1
Superalloys GH4738
Data Table for:Grades - Superalloys - GH4738
ITEM | Standard Number | Descriptions
Elements | Min.（≥） | Max.（≤）
C | 0.03 | 0.1
Cr | 18 | 21
Mo | 3.5 | 5
Ni |  | Remainder
Co | 12 | 15
Al | 1.2 | 1.6
Ti | 2.75 | 3.25
B | 0.003 | 0.01
Fe |  | 2
Zr | 0.02 | 0.08