## Sheet1
Superalloys NiCr20Ti
Data Table for:Grades - Superalloys - NiCr20Ti
ITEM | Standard Number | Descriptions
1 | BS EN 10095 | Heat resisting steels and nickel alloys
Elements | Min.（≥） | Max.（≤）
C | 0.08 | 0.1
Si |  | 1
Mn |  | 1
P |  | 0.02
S |  | 0.015
Cr | 18 | 21
Ni |  | remaining
Al |  | 0.3
Ti | 0.2 | 0.6
Fe |  | 5
Cu |  | 0.5
Co |  | 5