## Sheet1
Superalloys Inconel 722
Data Table for:Grades - Superalloys - Inconel 722
ITEM | Standard Number | Descriptions
1 | AMS 5411 | Nickel Inconel 722 AMS 5541 Strip
Elements | Min.（≥） | Max.（≤）
C |  | 0.08
Si |  | 0.07
Mn |  | 1
Cr | 14 | 17
Ni |  | Balance
Cu |  | 0.5
Fe | 5 | 9
P
S |  | 0.01
Ti | 2 | 2.75
Al | 0.4 | 1