## Sheet1
Superalloys 18Ni Maraging Steel
Data Table for:Grades - Superalloys - 18Ni Maraging Steel
ITEM | Standard Number | Descriptions
1 | AMS 6514
2 | ASTM A 538
3 | Mil-S-46850D
4 | UNS K93120
Elements | Min.（≥） | Max.（≤）
C |  | 0.03
Si |  | 0.1
Mn |  | 0.1
P |  | 0.01
S |  | 0.01
Cr |  | 0.5
Ni | 18 | 19
Mo | 4.6 | 5.2
Cu |  | 0.5
Co | 8.5 | 9.5
Al | 0.05 | 0.15
Ti | 0.5 | 0.8
Fe |  | Bal