## Sheet1
Superalloys GH3652
Data Table for:Grades - Superalloys - GH3652
ITEM | Standard Number | Descriptions
1 | GB/T 14992 (2005) | Classification and designation for superalloys and high temperature intermetallic materials
Elements | Min.（≥） | Max.（≤）
C |  | 0.1
Cr | 26.5 | 28.5
Ni |  | Balance
Al | 2.8 | 3.5
Fe |  | 1
Ce |  | 0.03
Si |  | 0.8
Mn |  | 0.3
P |  | 0.02
S |  | 0.02