## Sheet1
Superalloys NICKEL 201
Data Table for:Grades - Superalloys - NICKEL 201
ITEM | Standard Number | Descriptions
1 | UNS N02201 | Pipe, tube, sheet, strip, plate, round bar, flat bar, forging stock, hexagon and wire.
2 | ASME Code Case 2249 | Pipe, tube, sheet, strip, plate, round bar, flat bar, forging stock, hexagon and wire.
3 | BS 3072 – 3074 (NA12) | Pipe, tube, sheet, strip, plate, round bar, flat bar, forging stock, hexagon and wire.
4 | ASTM B 160 – B 163, B 366,B 725, B 730, B 751,B 775, B 829 | Pipe, tube, sheet, strip, plate, round bar, flat bar, forging stock, hexagon and wire.
5 | DIN 17740, 17750 – 17754 | Pipe, tube, sheet, strip, plate, round bar, flat bar, forging stock, hexagon and wire.
6 | ASME SB-160 – SB-163,SB-366, SB-725, SB-730,SB-751, SB-775, SB-829 | Pipe, tube, sheet, strip, plate, round bar, flat bar, forging stock, hexagon and wire.
7 | ISO 6207, 6208, 9723 – 9725 | Pipe, tube, sheet, strip, plate, round bar, flat bar, forging stock, hexagon and wire.
Elements | Min.（≥） | Max.（≤）
C |  | 0.02
S |  | 0.01
Si |  | 0.35
Cu |  | 0.25
Ni | 99
Fe |  | 0.4