## Sheet1
Superalloys GH 3536
Data Table for:Grades - Superalloys - GH 3536
ITEM | Standard Number | Descriptions
Elements | Min.（≥） | Max.（≤）
Ni |  | Bal
Cr | 20.5 | 23.5
Fe | 17 | 20
C | 0.05 | 0.15
Mn |  | 1
Si |  | 1
Mo | 8 | 10
Co | 0.5 | 2.5
Al |  | 0.1
W | 0.2 | 1
B |  | 0.005
P |  | 0.015
S |  | 0.01