## Sheet1
Superalloys Incoloy 800
Data Table for:Grades - Superalloys - Incoloy 800
ITEM | Standard Number | Descriptions
1 | ASTM B409 | Stainless steel hot rolled steel plate
2 | ASTM B514 | Stainless steel cold rolled steel sheet
3 | ASTM B515 | Stainless steel/acid steel cold rolling belt
Elements | Min.（≥） | Max.（≤）
C |  | 0.1
Si |  | 1
Mn |  | 1.5
P |  | 0.03
S |  | 0.015
Cr | 19 | 23
Ni | 30 | 35
Fe |  | Bal