## Sheet1
Superalloys Inconel X750
Data Table for:Grades - Superalloys - Inconel X750
ITEM | Standard Number | Descriptions
1 | SAE AMS 5542N (2007) | Nickel Alloy, Corrosion and Heat-Resistant, Sheet, Strip, and Plate 72Ni - 15.5Cr - 0.95Cb(Nb) - 2.5Ti - 0.70Al - 7.0Fe Annealed
2 | SAE AMS 5582F (2012) | Nickel Alloy, Corrosion and Heat-Resistant, Seamless Tubing 72Ni - 15.5Cr - 0.95Cb - 2.5Ti - 0.70Al - 7.0Fe Solution Heat Treated, Precipitation Hardenable to 155 ksi (1069 MPa) Tensile Strength
3 | SAE AMS 5598E (2007) | Nickel Alloy, Corrosion and Heat-Resistant, Sheet, Strip, and Plate 72Ni - 15.5Cr - 0.95 (Cb (Nb) + Ta) - 2.5Ti - 0.70Al - 7.0Fe Consumable Electrode, Remelted or Vacuum Induction Melted, Solution Heat Treated, Precipitation-Hardenable
4 | SAE AMS 5667N (2015) | Nickel Alloy, Corrosion and Heat-Resistant, Bars, Forgings, and Rings 72Ni - 15.5Cr - 0.95Cb - 2.5Ti - 0.70Al - 7.0Fe Equalized, Precipitation Hardenable
5 | SAE AMS 5668J (2007) | Nickel Alloy, Corrosion and Heat-Resistant, Bars, Forgings, and Rings 72Ni - 15.5Cr - 7.0Fe - 2.5Ti - 1.0Cb (Nb) - 0.70Al 2100°F (1149°C) Solution and Precipitation Heat Treated
6 | SAE AMS 5669B (1965) | Alloy Bars, Corrosion and Heat Resistant Nickel Base - 15.5Cr - 0.95 (Cb + Ta) - 2.5Ti - 0.70Al - 7.0Fe Consumable Electrode or Vacuum Induction Melted
7 | SAE AMS 5670F (2005) | Nickel Alloy, Corrosion and Heat-Resistant, Bars, Forgings, and Rings 72Ni - 15.5Cr - 0.95Cb(Nb) - 2.5Ti - 0.70Al - 7.0Fe 1800°F (982°C) Solution Heat Treated, Precipitation-Hardenable
8 | SAE AMS 5671G (2007) | Nickel Alloy, Corrosion and Heat-Resistant, Bars, Forgings, and Rings 72Ni - 15.5Cr - 0.95Cb - 2.5Ti - 0.70Al - 7.0Fe Consumable Electrode or Vacuum Induction Melted 1800°F (982°C) Solution Heat Treated, Precipitation Hardenable
9 | SAE AMS 5698G (2007) | Nickel Alloy, Corrosion and Heat-Resistant, Wire 72Ni - 15.5Cr - 0.95Cb - 2.5Ti - 0.70Al - 7.0Fe No. 1 Temper, Precipitation Hardenable
10 | SAE AMS 5699G (2007) | Nickel Alloy, Corrosion and Heat-Resistant, Wire 72Ni - 15.5Cr - 0.95Cb - 2.5Ti - 0.70Al - 7.0Fe Spring Temper, Precipitation Hardenable
11 | SAE AMS 5747D (2006) | Nickel Alloy, Corrosion and Heat-Resistant, Bars, Forgings, and Rings 72Ni - 15.5Cr - 0.95Cb(Nb) - 2.5Ti - 0.70Al - 7.0Fe Solution Heat Treated, Precipitation Hardenable
12 | SAE AMS 5779E (2003) | Alloy Welding Electrodes, Covered, Corrosion and Heat-Resistant 75Ni - 15Cr - 1.5 (Cb+Ta) - 1.9Ti - 0.55Al - 5.5Fe
13 | SAE AMS 5583E (2013) | Nickel Alloy, Corrosion and Heat-Resistant, Seamless Tubing 72Ni - 15.5Cr - 0.95Cb - 2.5Ti - 0.70Al - 7.0Fe Vacuum Melted Solution Heat Treated, Precipitation Hardenable to 170 ksi (1172 MPa) Tensile Strength
14 | SAE J 467b (1968) | Special Purpose Alloys ("Superalloys")
15 | SAE J 470 (1976) | Wrought nickel and nickel-related alloys
Elements | Min.（≥） | Max.（≤）
C |  | 0.08
Mn |  | 1
Si |  | 0.5
S |  | 0.01
P |  | 0.015
Cu |  | 0.5
Fe | 5 | 9
Co |  | 1
Nb | 0.7 | 1.2
Cr | 14 | 17
Ni | 70
Al | 0.4 | 1
Ti | 2.25 | 2.75