## Sheet1
Superalloys MONEL K-500
Data Table for:Grades - Superalloys - MONEL K-500
ITEM | Standard Number | Descriptions
Elements | Min.（≥） | Max.（≤）
Ni | 63
C |  | 0.25
Mn |  | 1.5
Fe |  | 2
S |  | 0.01
Si |  | 0.5
Cu | 27 | 33
Al | 2.3 | 3.15
Ti | 0.35 | 0.85