## Sheet1
Tool Die Steels T72302
Data Table for:Grades - Tool Die Steels - T72302
ITEM | Standard Number | Descriptions
1 | ASTM A686-1999 | Carbon tool steel
Elements | Min.（≥） | Max.（≤）
C | 0.7 | 1.5
Si | 0.1 | 0.4
Mn | 0.1 | 0.4
P
S
Cr |  | 0.3
V |  | 0.1
Mo |  | 0.1
Cu |  | 0.2
W |  | 0.15