## Sheet1
Tool Die Steels W5
Data Table for:Grades - Tool Die Steels - W5
ITEM | Standard Number | Descriptions
1 | ASTM A686-1999 | Carbon tool steel
Elements | Min.（≥） | Max.（≤）
C | 1.05 | 1.15
Si | 0.1 | 0.4
Mn | 0.1 | 0.4
P |  | 0.03
S |  | 0.03
Cr | 0.4 | 0.6
V |  | 0.1
Ni |  | 0.2
Cu |  | 0.2
W |  | 0.15
Mo |  | 0.1