## Sheet1
Tool Die Steels W109 Extra
Data Table for:Grades - Tool Die Steels - W109 Extra
ITEM | Standard Number | Descriptions
1 | SAE J 437 (1970) | Selection and heat treatment of tool and die steels
2 | SAE J 438 (1970) | Tool and die steels
Elements | Min.（≥） | Max.（≤）
C | 0.85 | 0.95
Si | 0.1 | 0.4
Mn | 0.1 | 0.4
Cr
V