## Sheet1
Tool Die Steels T20810
Data Table for:Grades - Tool Die Steels - T20810
ITEM | Standard Number | Descriptions
Elements | Min.（≥） | Max.（≤）
C | 0.35 | 0.45
Si | 0.8 | 1.2
Mn | 0.25 | 0.7
P |  | 0.03
S |  | 0.03
Cr | 3 | 3.75
Mo | 2 | 3
V | 0.25 | 0.75
W
Ni＋Cu |  | 0.75