## Sheet1
Tool Die Steels H11
Data Table for:Grades - Tool Die Steels - H11
ITEM | Standard Number | Descriptions
Elements | Min.（≥） | Max.（≤）
C | 0.33 | 0.43
Si | 0.8 | 1.2
Mn | 0.2 | 0.5
P |  | 0.03
S |  | 0.03
Cr | 4.75 | 5.5
Mo | 1.1 | 1.6
V | 0.3 | 0.6
W
Ni＋Cu |  | 0.75