## Sheet1
Tool Die Steels T20812
Data Table for:Grades - Tool Die Steels - T20812
ITEM | Standard Number | Descriptions
Elements | Min.（≥） | Max.（≤）
C | 0.3 | 0.4
Si | 0.8 | 1.2
Mn | 0.2 | 0.5
P |  | 0.03
S |  | 0.03
Cr | 4.75 | 5.5
Mo | 1.25 | 1.75
V | 0.2 | 0.5
W | 1 | 1.7
Ni＋Cu |  | 0.75