## Sheet1
Tool Die Steels T20814
Data Table for:Grades - Tool Die Steels - T20814
ITEM | Standard Number | Descriptions
Elements | Min.（≥） | Max.（≤）
C | 0.35 | 0.45
Si | 0.8 | 1.2
Mn | 0.2 | 0.5
P |  | 0.03
S |  | 0.03
Cr | 4.75 | 5.5
Mo
V
W | 4 | 5.25
Ni＋Cu |  | 0.75