## Sheet1
Tool Die Steels H19
Data Table for:Grades - Tool Die Steels - H19
ITEM | Standard Number | Descriptions
Elements | Min.（≥） | Max.（≤）
C | 0.32 | 0.45
Si | 0.2 | 0.5
Mn | 0.2 | 0.5
P |  | 0.03
S |  | 0.03
Cr | 4 | 4.75
Mo | 0.3 | 0.55
V | 1.75 | 2.2
W | 3.75 | 4.5
Ni＋Cu |  | 0.75
Co | 4 | 4.5