## Sheet1
Tool Die Steels H21
Data Table for:Grades - Tool Die Steels - H21
ITEM | Standard Number | Descriptions
Elements | Min.（≥） | Max.（≤）
C | 0.26 | 0.36
Si | 0.15 | 0.5
Mn | 0.15 | 0.4
P |  | 0.03
S |  | 0.03
Cr | 3 | 3.75
Mo
V | 0.3 | 0.6
W | 8.5 | 10
Ni＋Cu |  | 0.75