## Sheet1
Tool Die Steels H22
Data Table for:Grades - Tool Die Steels - H22
ITEM | Standard Number | Descriptions
Elements | Min.（≥） | Max.（≤）
C | 0.3 | 0.4
Si | 0.15 | 0.4
Mn | 0.15 | 0.4
P |  | 0.03
S |  | 0.03
Cr | 1.75 | 3.75
Mo
V | 0.25 | 0.5
W | 10 | 11.75
Ni＋Cu |  | 0.75