## Sheet1
Tool Die Steels T20842
Data Table for:Grades - Tool Die Steels - T20842
ITEM | Standard Number | Descriptions
Elements | Min.（≥） | Max.（≤）
C | 0.55 | 0.7
Si | 0.2 | 0.45
Mn | 0.15 | 0.4
P |  | 0.03
S |  | 0.03
Cr | 3.75 | 4.5
Mo | 4.5 | 5.5
V | 1.75 | 2.2
W | 5.5 | 6.75
Ni＋Cu |  | 0.75