## Sheet1
Tool Die Steels H43
Data Table for:Grades - Tool Die Steels - H43
ITEM | Standard Number | Descriptions
Elements | Min.（≥） | Max.（≤）
C | 0.5 | 0.65
Si | 0.2 | 0.45
Mn | 0.15 | 0.4
P |  | 0.03
S |  | 0.03
Cr | 3.75 | 4.5
Mo | 7.75 | 8.5
V | 1.8 | 2.2
W
Ni＋Cu |  | 0.75