## Sheet1
Tool Die Steels A5
Data Table for:Grades - Tool Die Steels - A5
ITEM | Standard Number | Descriptions
Elements | Min.（≥） | Max.（≤）
C | 0.95 | 1.05
Si | 0.1 | 0.5
Mn | 2.8 | 3.2
P |  | 0.03
S |  | 0.03
Cr | 0.9 | 1.2
Mo | 0.9 | 1.4
V
W
Ni＋Cu |  | 0.75