## Sheet1
Tool Die Steels T30107
Data Table for:Grades - Tool Die Steels - T30107
ITEM | Standard Number | Descriptions
Elements | Min.（≥） | Max.（≤）
C | 2 | 2.85
Si | 0.1 | 0.5
Mn | 0.2 | 0.8
P |  | 0.03
S |  | 0.03
Cr | 5 | 5.75
Mo | 0.9 | 1.4
V | 3.9 | 5.15
W | 0.5 | 1.5
Ni＋Cu |  | 0.75