## Sheet1
Tool Die Steels T30109
Data Table for:Grades - Tool Die Steels - T30109
ITEM | Standard Number | Descriptions
Elements | Min.（≥） | Max.（≤）
C | 0.45 | 0.55
Si | 0.95 | 1.15
Mn | 0.2 | 0.5
P |  | 0.03
S |  | 0.03
Cr | 4.75 | 5.5
Mo | 1.3 | 1.8
V | 0.8 | 1.4
W
Ni＋Cu |  | 0.75
Ni | 1.25 | 1.75