## Sheet1
Tool Die Steels T30110
Data Table for:Grades - Tool Die Steels - T30110
ITEM | Standard Number | Descriptions
Elements | Min.（≥） | Max.（≤）
C | 1.25 | 1.5
Si | 1 | 1.5
Mn | 1.6 | 2.1
P |  | 0.03
S |  | 0.03
Cr
Mo | 1.25 | 1.75
V
W
Ni＋Cu |  | 0.75
Ni | 1.55 | 2.05