## Sheet1
Tool Die Steels T30403
Data Table for:Grades - Tool Die Steels - T30403
ITEM | Standard Number | Descriptions
Elements | Min.（≥） | Max.（≤）
C | 2 | 2.35
Si | 0.1 | 0.6
Mn | 0.2 | 0.6
P |  | 0.03
S |  | 0.03
Cr | 11 | 13.5
Mo
V |  | 1
W |  | 1
Ni＋Cu |  | 0.75