## Sheet1
Tool Die Steels D4
Data Table for:Grades - Tool Die Steels - D4
ITEM | Standard Number | Descriptions
Elements | Min.（≥） | Max.（≤）
C | 2.05 | 2.4
Si | 0.1 | 0.6
Mn | 0.1 | 0.6
P |  | 0.03
S |  | 0.03
Cr | 11 | 13
Mo | 0.7 | 1.2
V | 0.15 | 1
W
Ni＋Cu |  | 0.75